## Summary Flash (hidden)
Part description: Flash Ano, Flash Assy,
Production details: NPI + MP |  |  |  | Available hr per month |  | 720
Plan for new machine
Sl no | Processes Description | Machine description | Machine and make | Number of machine available | Total time to complete all the test | GAP in hrs/ month | new machine required to fulfillthe requirement | Approved machine Qty | Quotation | PR | PO | Remark
1 | Heat soak | Heat Soak | Good will instrument (Hitachi) 700lts | 1 | #REF! | #REF! | 3 |  | Received
2 | Solar Exposure | UV | ATLAS/AMETEK | 1 | 900 | -180 | 1 |  | Received
3 | Salt Spray | Salt Spray | ATLAS/AMETEK | 1 | 312 | 408 | 0
4 | Pull test, shear test | UTM | Instron | 1 | #REF! | #REF! | 1 |  | Received
5 | Thermal cycle | Thermal Cycling | Good will instrument (Hitachi) 700lts | 1 | 110 | 610 | 0

## Summary Hulk (hidden)
Part description Hulk
Production details: NPI + MP |  |  |  | Available hr per month |  | 720
Plan for new machine
Sl no | Processes Description | Machine description | Machine and make | Number of machine available | Total time to complete all the test | GAP in hrs/ month | new machine required to fulfillthe requirement | Approved machine Qty | Quotation | PR | PO | Remark
1 | Heat soak | Heat Soak | Good will instrument (Hitachi) 700lts | 1 | #REF! | #REF! | 1 |  | Received
2 | Solar Exposure | UV | ATLAS/AMETEK | 1 | 640 | 80 | 1 |  | Received
3 | Salt Spray | Salt Spray | ATLAS/AMETEK | 1 | 20 | 700 | 0
4 | Pull test, shear test | UTM | Instron | 1 | 20 | 700 | 1 |  | Received
5 | Thermal cycle | Thermal Cycling | Good will instrument (Hitachi) 700lts | 1 | 110 | 610 | 0
6 | Ocean Immersion 432h | Ocean Immersion |  | 1 | 432 | 288 | 0
7 | Pool Immersion 432h | Pool Immersion |  | 1 | 432 | 288 | 0
8 | Tap Immersion 432h | Tap Immersion |  | 1 | 432 | 288 | 0
9 | ASI (216 hrs) | ASI |  | 1 | 216 | 504 | 0

## Flash (hidden)
Stage | Test Type | Test Name | Test Condition | Duration | Qty | Specification | Machine | NDA
Ano NPI | Mechanical | Ano Hardness | RT | N/A | 10pcs/build | <300 HV0.05 | -
|  | 5x5 Delam | RT | N/A | 10pcs/build | ≥15 Delam counts | -
|  | CS- 17 Taber | RT | - | 3pcs/build | > grade 1 for 125g | Taber Abraser
> grade 2 for 250g
|  | Steel Wool | RT | - | 3pcs/build | 1-10 cycles > 4 | Taber Abraser
25-200 cycles > 5
| Environmental | Short Term Survivability (STS) | Temp : 85°C | 9 hr | 3pcs/build | -Any sample with corrosion spot ≥250 μm | HS -2
|  |  | RH : 20% |  |  | - #>2 corrosion spots of any size
-Discoloration grade of C or worse in test
|  | Temperature & Humidity Cycling (THC) | -20 ~ +65℃ and 90% RH 6 Cycles | 72 hr | 3pcs/build | -Any sample with corrosion spot ≥250 μm
- #>2 corrosion spots of any size
-Discoloration grade of C or worse in test
|  | Heat Soak | Temp : 65°C | 72h, 168h, | 10pcs/build | -Any sample with corrosion spot ≥250 μm
|  |  | RH : 90% | 336h, 504h |  | - #>2 corrosion spots of any size
-Discoloration grade of C or worse in test
|  | Salt Spray (SST) | ASTM B117 | 24 hr | 10pcs/build | -Any sample with corrosion spot ≥250 μm | SST
- #>2 corrosion spots of any size
-Discoloration grade of C or worse in test
|  | UV/ Solar Exposure | Natural Sunlight-2.4 | 100h, 200h, | 10pcs/build | dE94 > 3.0 | UV
300h, 600h
|  | Steel Rain + Heat Soak | Temp : 65°C | 72h, 168h, | 3pcs/build | Any sample with corrosion spot ≥250 μm | HS - 2
|  |  | RH : 90% | 336h, 504h |  | - #>2 corrosion spots of any size
-Discoloration grade of C or worse in test
| Chemical | Chemical Sensitivity | Temp : 65°C | 72 hr | 5pcs/build | Follow Grade Criteria | HS – 1
RH : 90%
Assembly NPI | ORT | Screw half | RT | 3 hr | 10pcs/build | <200N
shear push test
|  | Post 24 Hrs | RT | - | 32pcs/build | Side snap pull force test ＞150N, Cleat pull force ＞150N
Side snap shear test- Data collection
Foot push out Test ＞100N
| Chemical + ORT | Foot Chemical | Oleic Acid | 168 hr | 3pcs/build/foot vendor 3pcs/build/foot vendor | 1. Cosmetic inspection | Instron - 2
|  |  | Heat Soak 168H |  |  | 2. Foot push out
|  | Foot Survivability | Temp : 65°C | 72 hr | 3pcs/build/foot vendor | Foot height ＞ 75%
|  |  | RH : 90% | +
| Environmental + ORT | Temperature & Humidity Cycling (THC) | -20 ~ +65℃ and 90% RH 6 Cycles | 85 hr | 10pcs/build | Side snap pull force test ＞150N, Cleat pull force ＞150N | Instron - 1
Side snap shear test- Data collection
Foot push out Test ＞100N
|  | Salt Spray (SST) | ASTM B117 | 28 hr | 6pcs/build | Side snap pull force test ＞150N, Cleat pull force ＞150N
Side snap shear test- Data collection
Foot push out Test ＞100N
|  | Thermal Cycling | -40℃ to +85℃ 100 Cycles | 110 hr | 10pcs/build | Side snap pull force test ＞150N, Cleat pull force ＞150N | Instron - 4
Side snap shear test- Data collection
Foot push out Test ＞100N
|  | Heat Soak | 65℃ and 90% | 168 hr | 32pcs/build | Side snap pull force test ＞150N, Cleat pull force ＞150N | Instron -3
|  |  | RH |  |  | Side snap shear test- Data collection
|  |  | W/ 168H |  |  | Foot push out Test ＞100N
|  | Heat Soak | 65℃ and 90% | 500 hr | 10pcs/build | Side snap pull force test ＞150N, Cleat pull force ＞150N | Instron
|  |  | RH |  |  | Side snap shear test- Data collection
|  |  | W/ 500H |  |  | Foot push out Test ＞100N
Stage | Test Type | Test Name | Test Condition | Duration | Qty | Aequs Qty | Specification | Equip.
Ano MP | Mechanical | Ano Hardness | RT | N/A | 3x/color/line/month |  | <300 HV0.05
|  | 5x5 Delam | RT | N/A | 3x/color/line/month |  | ≥15 Delam counts
| Environmental | Salt Spray (SST) | ASTM B117 | 24 hr | 3x/color/month | 1X color / Week | -Any sample with corrosion spot ≥250 μm | SST
- #>2 corrosion spots of any size
-Discoloration grade of C or worse in test
|  | UV/ Solar Exposure | Natural Sunlight-2.4 | 100h, 200h, | 5x/color/biweekly for | 3X per color / week | dE94 > 3.0 | UV
|  |  |  | 300h | first 3 months, then
5x/color/month
| Chemical | Chemical Sensitivity | Temp : 65°C | 72 hr | 2x/color/month | 1X colour /2 week | Follow Grade Criteria | HS-01
RH : 90%
Assembly MP | ORT | Screw half | RT | - | 1x/day/each RM vendor | 1x/day/each | <200N | Instron
shear push test
|  | Post 24 Hrs | RT | - | 1x/4h/Line | 1x/4h | Side snap pull force test ＞150N, Cleat pull force ＞150N | Instron
Side snap shear test- Data collection
Foot push out Test ＞100N
| Chemical + ORT | Foot Chemical | Oleic Acid | 168 hr | 3x/month/foot vendor | 2X per 2 week / foot vendor | 1.Cosmetic inspection | HS +Instron
|  |  | Heat Soak 168H |  | 3x/month/foot vendor |  | 2.Foot push out ＞100N
|  | Foot Survivability | Temp : 65°C | 72 Hrs | 3x/month/foot vendor | 2X per 2 week / foot vendor | Foot height ＞ 75% | HS
RH : 90%
| Environmental + ORT | Temperature & Humidity Cycling (THC) | -20 ~ +65℃ and 90% RH 6 Cycles | 72 hr | 10x/month | 3X per week | Side snap pull force test ＞150N, Cleat pull force ＞150N | HS + Instron
Side snap shear test- Data collection
Foot push out Test ＞100N
|  | Salt Spray (SST) | ASTM B117 | - | 3x/month | 1 x per week | 1.Cosmetic inspection -No corrosion ＞250um | SST + Instron
[5 empty] | 3x/month | 1 x per week | 2.Side snap pull force test ＞150N,
[5 empty] | 3x/month | 1 x per week | 3.Cleat pull force ＞150N
[5 empty] | 3x/month | 1 x per week | 4.Foot push out Test ＞100N
|  | Thermal Cycling | -40℃ to +85℃ 100 Cycles | - | 10x/month | 3X per week | Side snap pull force test ＞150N, Cleat pull force ＞150N | TC + Instron
Side snap shear test- Data collection
Foot push out Test ＞100N
|  | Heat Soak | 65℃ and 90% | 168 hr | 10x/month | 3X per week | Side snap pull force test ＞150N, Cleat pull force ＞150N | HS + Instron
|  |  | RH |  |  |  | Side snap shear test- Data collection
|  |  | W/ 168H |  |  |  | Foot push out Test ＞100N
|  | Heat Soak | 65℃ and 90% | 500 hr | 10x/month | 10x/month | Side snap pull force test ＞150N, Cleat pull force ＞150N | HS + Instron
|  |  | RH |  |  |  | Side snap shear test- Data collection
|  |  | W/ 500H |  |  |  | Foot push out Test ＞100N

## Hulk and flash (hidden)
HulK inspections NPI & MP
Project details
Hulk NPI | Pull | - | 2 hr | 5 pcs/build | Instron
Hulk NPI | Inward Shear | - | 1 hr | 3 pcs/build | Instron
Hulk NPI | Outward Shear | - | 1 hr | 3 pcs/build | Instron
Hulk NPI | Rock Tumble | 1 Cycle = 20m LM + 4min HM | 24 Hr | 6 pcs/build | Rock Tumble
Hulk NPI |  | Totall Test Duration = 1, 3, 5 cycles
Hulk NPI | Denim Rub (Taber) 500 & 3000 Cycles | 500 , 3000 Cycles | 48Hr | 2pcs/build | Taber 5750
Hulk NPI | CS-17 Taber | CP: T0, 1, 5, 10, 25, 100, 200 | 24Hr | 3pcs/build | Taber 5750
Hulk NPI | Random Drop 0.5m | 80 Drops | 72Hr | 25pcs/build | Random Drop
Hulk NPI | Random Drop 1m | 80 Drops | 72Hr | 25pcs/build | Random Drop
Hulk NPI | Random Drop 1.25m | 80 Drops | 72Hr | 25pcs/build | Random Drop
Hulk NPI | CKV1 + Random Drop 1.25m | 80 Drops | 24 Hr + 72Hr | 25pcs/build | Random Drop
Hulk NPI | THC + Random Drop 1.25m | 80 Drops | 72 Hr + 72Hr | 25pcs/build | Random Drop
Hulk NPI | CTL Drop 1M granite | 17 Orientations | 96Hr | 20pcs/build | CTRL Drop
Hulk NPI | THC | 72hr, 6 cycles | 72Hr | 3pcs/build | Heat Soak
Hulk NPI | STS | 6hr, 85C | 6Hr | 3pcs/build | Heat Soak
Hulk NPI | SST (72 hrs) | CP: T0, 24hr, 48hr, 72hr | 72Hr | 15pcs/build | Salt Spray
Hulk NPI | ASI (216 hrs) | CP: T0, 72hr, 144hr, 216 hr | 216Hr | 15pcs/build | ASI Immersion
Hulk NPI | Ocean Immersion 432h | CP: T0, 144hr, 288hr, 432 hr | 432Hr | 15pcs/build | Ocean Immersion
Hulk NPI | Pool Immersion 432h | CP: T0, 144hr, 288hr, 432 hr | 432Hr | 15pcs/build | Pool Immersion
Hulk NPI | Tap Immersion 432h | CP: T0, 144hr, 288hr, 432 hr | 432Hr | 15pcs/build | Tap Immersion
Hulk NPI | Standard Chemical Sensitivity 72h | Chem Application (Split and HSG) + 72hr Heat Soak (65C/90%RH) | 72Hr | 12pcs/build | Heat Soak
Hulk NPI | Realistic Chemical Sensitivity 24h | Chem Application (Split and HSG) + 24hr Heat Soak (65C/90%RH) | 24Hr | 12pcs/build | Heat Soak
Hulk NPI | Solar Exposure UV 400h | 2.4 Outdoor Profile - CP: T0, 80hr, 160hr, 240hr, 320hr, 400hr | 400Hr | 3pcs/build | UV
Hulk NPI | Heat Soak 504h 65/90 | CP: T0, 144hrs, 288hr, 432hr, 504hr | 504Hr | 5pcs/build | Heat Soak
Hulk NPI | Heat Soak 504h 85/85 | CP: T0, 144hrs, 288hr, 432hr, 504hr | 504Hr | 10pcs/build | Heat Soak
Hulk MP | Pull | - | 2 | 10 pcs/build | Instron
Hulk MP | Inward Shear | - | 2 | 10 pcs/build | Instron
Hulk MP | Outward Shear | - | 2 | 10 pcs/build | Instron
Hulk MP | rock tumble | Totall Test Duration = 1, 3, 5 cycles |  |  | rock tumble
Hulk MP | Denim Rub (Taber) 500 & 3000 Cycles | 500 , 3000 Cycles | 3000 Cycle | 5 pcs/build | Taber 5750
Hulk MP | CTL Drop (HSV + Images) | 17 Orientations | 96 | 10pcs/build | CTRL Drop
Hulk MP | THC | 72hr, 6 cycles | 72 | 3pcs/build ( 1X after 3 months) | Heat Soak
Hulk MP | SST () | CP: T0, 24hr, 48hr, | 48 | 5 pcs/build ( 1X after 3 months) | Salt Spray
Hulk MP | ASI (216 hrs) | CP: T0, 72hr, 144hr, 216 hr | 72 | 5 pcs/build ( 1X after 3 months) | ASI Immersion
Hulk MP | Ocean Immersion 432h | CP: T0, 144hr, 288hr, 432 hr | 72 | 5 pcs/build ( 1X after 3 months) | Ocean Immersion
Hulk MP | Pool Immersion 432h | CP: T0, 144hr, 288hr, 432 hr | 72 | 5 pcs/build ( 1X after 3 months) | Pool Immersion
Hulk MP | Realistic Chemical Sensitivity (Ti Housing X24 Chemical) | Chem Application (Split and HSG) + 24hr Heat Soak (65C/90%RH) | 24 | 12pcs/build | Heat Soak
Hulk MP | Realistic Chemical Sensitivity (entire split) sebum | Chem Application (Split and HSG) + 24hr Heat Soak (65C/90%RH) | 24 | 5pcs/build | Heat Soak
Hulk MP | Realistic Chemical Sensitivity (entire split) CKV2 | Chem Application (Split and HSG) + 24hr Heat Soak (65C/90%RH) | 24 | 5pcs/build
Hulk MP | Solar Exposure UV 400h | 2.4 Outdoor Profile - CP: T0, 80hr, 160hr, 240hr, 320hr, 400hr | 240 | 3pcs/build ( 1X after 3 months) | UV
Hulk MP | Heat Soak | CP: T0, 144hrs, 288hr, 432hr, 504hr | 72 | 5pcs/build | Heat Soak
Hulk MP | CKV 2 [apple to entire split using realistic method] + Inward-Bound Shear | Chem Application + 24h 65°C/90% RH Heat Soak | 24 | 5pcs/build | Heat Soak
Hulk MP | CKV 2 [apple to entire split using realistic method] + outward-Bound Shear | Chem Application + 24h 65°C/90% RH Heat Soak | 24 | 5pcs/build | Heat Soak
Hulk MP | CKV 2 [apple to entire split using realistic method] + Pull | Chem Application + 24h 65°C/90% RH Heat Soak | 24 | 5pcs/build | Heat Soak
Flash Ano NPI | Ano Hardness |  |  | 10pcs/build | HARDNESS
Ano NPI | 5x5 Delam |  |  | 10pcs/build | Delam
Ano NPI | CS- 17 Taber |  |  | 3pcs/build | Taber
Ano NPI | Steel Wool |  |  | 3pcs/build | Taber
Ano NPI | Short Term Survivability (STS) Temp : 85°C RH : 20% |  | 9 hr | 3pcs/build | Heat Soak
Ano NPI | Temperature & Humidity Cycling (THC) -20 ~ +65℃ and 90% RH 6 Cycles |  | 72 hr | 3pcs/build | Heat Soak
Ano NPI | Heat Soak Temp : 65°C RH : 90% |  | 500 | 10pcs/build | Heat Soak
Ano NPI | Salt Spray (SST) ASTM B117 |  | 24 hr | 10pcs/build | Salt spray tester
Ano NPI | UV/ Solar Exposure Natural Sunlight-2.4 |  | 600 | 10pcs/build | UV
Ano NPI | Steel Rain + Heat Soak Temp : 65°C RH : 90% |  | 500 | 3pcs/build | Heat Soak + Steel Rain
Ano NPI | Chemical Sensitivity Temp : 65°C RH : 90% |  | 72 hr | 5pcs/build | Heat Soak
Assembly NPI | Screw halfshear push test |  | 3 hr | 10pcs/build | Instron
Assembly NPI | Post 24 Hrs |  | - | 32pcs/build | Instron
Assembly NPI | Foot Chemical Heat Soak 168H |  | 168 hr | 3pcs/build/foot vendor 3pcs/build/foot vendor | Heat Soak + Instron
Assembly NPI | Foot Survivability Temp : 65°C RH : 90% |  | 72 hr | 3pcs/build/foot vendor | Heat Soak + Survivability + Instron
Assembly NPI | Temperature & Humidity Cycling (THC) -20 ~ +65℃ and 90% RH 6 Cycles |  | 72 | 10pcs/build | Heat Soak + Instron
Assembly NPI | Salt Spray (SST) ASTM B117 |  | 28 hr | 6pcs/build | Salt spray tester
Assembly NPI | Thermal Cycling -40℃ to +85℃ 100 Cycles |  | 110 hr | 10pcs/build | Teraml cycling
Assembly NPI | Heat Soak 65℃ and 90% 168 |  | 168 hr | 32pcs/build | Heat Soak + Instron
Assembly NPI | Heat Soak 65℃ and 90% 500H |  | 500 hr | 10pcs/build | Heat Soak + Instron
Ano MP | Ano Hardness |  |  | 3x/color/line/month | HARDNESS
Ano MP | 5x5 Delam |  |  | 3x/color/line/month | Delam
Ano MP | Salt Spray (SST) |  | 24 hr | 3x/color/month | Salt spray tester
Ano MP | UV/ Solar Exposure |  | 300 | 5x/color/biweekly for | UV
Ano MP | Chemical Sensitivity |  | 72 hr | 2x/color/month | Heat Soak
Assembly MP | Screw half shear push test |  | - | 1x/day/each RM vendor | Instron
Assembly MP | Post 24 Hrs |  | - | 1x/2h/Line | Instron
Assembly MP | Foot Chemical |  | 168 hr | 3x/month/foot vendor | Heat Soak + Instron
Assembly MP | Foot Survivability Temp : 65°C RH 90% |  | 72 Hrs | 3x/month/foot vendor | Heat Soak
Assembly MP | Temperature & Humidity Cycling (THC) -20 ~ +65℃ and 90% RH 6 Cycles |  | 72 hr | 10x/month | Heat Soak + Instron
Assembly MP | Salt Spray (SST) |  | 24 | 3x/month | SST + Instron
Assembly MP | Thermal Cycling -40℃ to +85℃ 100 Cycles |  | 110 | 10x/month | TC + Instron
Assembly MP | Heat Soak 65℃ and 90% 168 |  | 168 hr | 10x/month | Heat Soak + Instron
Assembly MP | Heat Soak 65℃ and 90% 500H |  | 500 hr | 10x/month | Heat Soak + Instron

## Test Allocation
Processes Stage | Test Name | Test Condition | Checkpoints | Qty | Specification | Machine / Equipment | Machine / Equipment-2 | Time | Unit | Location | Qty
Ano Flash/Light NPI | Ano Hardness | RT |  | 10pcs/build | <300 HV0.05 | Hardness machine | Hardness machine | 24 | Cycle | In House | 10pcs/build
Ano Flash/Light NPI | 5x5 Delam | RT |  | 10pcs/build | ≥15 Delam counts | Out source | Out source | 24 | Cycle | Out source | 10pcs/build
Ano Flash/Light NPI | CS-17 Taber | RT | CP:0, 1, 5, 10, 25, 100, 200 Cycles | 3pcs/build | > grade 1 for 125g | Taber Leanear abbraster | Taber Leanear abbraster M/C | 30 | Cycle | In House | 3pcs/build
Ano Flash/Light NPI | Steel Wool | RT | CP:0g, 75g, 125g, 250g, 500g, 1000g | 3pcs/build | 1-10 cycles > 4 | Taber Leanear abbraster | Taber Leanear abbraster M/C | 30 | Cycle | In House | 3pcs/build
Ano Flash/Light NPI | Short Term Survivability (STS) | Temp : 85°C |  | 3pcs/build | -Any sample with corrosion spot ≥250 μm | Temp & Humidity Chamber | Temp & Humidity Chamber | 9 | Hours | In House | 3pcs/build
Ano Flash/Light NPI | Temperature & Humidity Cycling (THC) | -20 ~ +65℃ and 90% RH 6 Cycles |  | 3pcs/build | -Any sample with corrosion spot ≥250 μm | Temp & Humidity Chamber | Temp & Humidity Chamber | 72 | Hours | In House | 3pcs/build
Ano Flash/Light NPI | Heat Soak | Temp : 65°C RH : 90% | CP:T0, 72hr, 168hr, 336hr, 504hr | 10pcs/build | -Any sample with corrosion spot ≥250 μm | Temp & Humidity Chamber | Temp & Humidity Chamber | 504 | Hours | In House | 10pcs/build
Ano Flash/Light NPI | Salt Spray (SST) | ASTM B117 |  | 10pcs/build | -Any sample with corrosion spot ≥250 μm | Salt Spray | Salt spray chamber | 24 | Hours | In House | 10pcs/build
Ano Flash/Light NPI | UV / Solar Exposure | Natural Sunlight-2.4 | CP:T0, 100hr, 200hr, 300hr, 600hr | 10pcs/build | dE94 > 3.0 | UV | UV chamber | 600 | Hours | In House | 10pcs/build
Ano Flash/Light NPI | Heat Soak + Steel Rain | Temp : 65°C RH : 90% |  | 3pcs/build | Any sample with corrosion spot ≥250 μm | Temp & Humidity Chamber + Steel Rain | Temp & Humidity Chamber | 504 | Hours | In House | 3pcs/build
Ano Flash/Light NPI | Heat Soak + Steel Rain | Temp : 65°C RH : 90% |  | 3pcs/build | Any sample with corrosion spot ≥250 μm | Temp & Humidity Chamber + Steel Rain | Steel Rain Setup | 4 | Cycle | In House | 3pcs/build
Assembly Flash/Light NPI | Screw Half | RT |  | 10pcs/build | <200N | UTM | UTM | 3 | Cycle | In House | 10pcs/build
Assembly Flash/Light NPI | Post 24 Hrs | RT |  | 32pcs/build | Side snap pull force test ＞150N, Cleat pull force ＞150N | UTM | UTM | 0.4 | cycle | In House | 32pcs/build
Assembly Flash/Light NPI | Foot Chemical + UTM | Oleic Acid Heat Soak 168H |  | 3pcs/build/foot vendor | 1. Cosmetic inspection | Temp & Humidity Chamber + UTM | Temp & Humidity Chamber | 168 | Hours | In House | 3pcs/build/foot vendor
Assembly Flash/Light NPI | Foot Chemical + UTM | Oleic Acid Heat Soak 168H |  | 3pcs/build/foot vendor | 1. Cosmetic inspection | Temp & Humidity Chamber + UTM | UTM | 4 | Cycle | In House
Assembly Flash/Light NPI | Heat Soak + Foot Survivability + UTM | Temp : 65°C RH : 90% |  | 3pcs/build/foot vendor | Foot height ＞ 75% | Temp & Humidity Chamber + Foot Survivability + UTM | Temp & Humidity Chamber | 72 | Hours | In House | 3pcs/build/foot vendor
Assembly Flash/Light NPI | Heat Soak + Foot Survivability + UTM | Temp : 65°C RH : 90% | CP:0, 1, 2, 3, 4, 5 | 3pcs/build/foot vendor | Foot height ＞ 75% | Temp & Humidity Chamber + Foot Survivability + UTM | Foot Survivability M/C | 96 | Cycle | In House
Assembly Flash/Light NPI | Heat Soak + Foot Survivability + UTM | Temp : 65°C RH : 90% |  | 3pcs/build/foot vendor | Foot height ＞ 75% | Temp & Humidity Chamber + Foot Survivability + UTM | UTM | 2 | Cycle | In House
Assembly Flash/Light NPI | Temperature & Humidity Cycling (THC) + UTM | -20 ~ +65℃ and 90% RH 6 Cycles |  | 10pcs/build | Side snap pull force test ＞150N, Cleat pull force ＞150N | Temp & Humidity Chamber + UTM | Temp & Humidity Chamber | 85 | Hours | In House | 10pcs/build
Assembly Flash/Light NPI | Temperature & Humidity Cycling (THC) + UTM | -20 ~ +65℃ and 90% RH 6 Cycles |  | 10pcs/build | Side snap pull force test ＞150N, Cleat pull force ＞150N | Temp & Humidity Chamber + UTM | UTM | 10 | Cycle | In House
Assembly Flash/Light NPI | Salt Spray (SST) + UTM | ASTM B117 |  | 6pcs/build | Side snap pull force test ＞150N, Cleat pull force ＞150N | Salt Spray + UTM | Salt spray chamber | 24 | Hours | In House | 6pcs/build
Assembly Flash/Light NPI | Salt Spray (SST) + UTM | ASTM B117 |  | 6pcs/build | Side snap pull force test ＞150N, Cleat pull force ＞150N | Salt Spray + UTM | UTM | 6 | Cycle | In House
Assembly Flash/Light NPI | Thermal Cycling + UTM | -40℃ to +85℃ 100 Cycles |  | 10pcs/build | Side snap pull force test ＞150N, Cleat pull force ＞150N | Thermal Cycle chamber + UTM | Thermal Cycle chamber | 110 | Hours | In House | 10pcs/build
Assembly Flash/Light NPI | Thermal Cycling + UTM | -40℃ to +85℃ 100 Cycles |  | 10pcs/build | Side snap pull force test ＞150N, Cleat pull force ＞150N | Thermal Cycle chamber + UTM | UTM | 8 | Cycle | In House
Assembly Flash/Light NPI | Heat Soak + UTM | 65℃ and 90% |  | 32pcs/build | Side snap pull force test ＞150N, Cleat pull force ＞150N | Temp & Humidity Chamber + UTM | Temp & Humidity Chamber | 168 | Hours | In House | 32pcs/build
Assembly Flash/Light NPI | Heat Soak + UTM | 65℃ and 90% |  | 32pcs/build | Side snap pull force test ＞150N, Cleat pull force ＞150N | Temp & Humidity Chamber + UTM | UTM | 30 | Cycle | In House
Assembly Flash/Light NPI | Heat Soak + UTM | 65℃ and 90% |  | 10pcs/build | Side snap pull force test ＞150N, Cleat pull force ＞150N | Temp & Humidity Chamber + UTM | Temp & Humidity Chamber | 500 | Hours | In House | 10pcs/build
Assembly Flash/Light NPI | Heat Soak + UTM | 65℃ and 90% |  | 10pcs/build | Side snap pull force test ＞150N, Cleat pull force ＞150N | Temp & Humidity Chamber + UTM | UTM | 10 | Cycle | In House
Assembly Flash/Light MP | Heat Soak + Foot Survivability + UTM | Temp : 65°C RH 90% ; 72 Hrs |  | 3x/month/foot vendor | Heat Soak | Temp & Humidity Chamber + Foot Survivability + UTM | Temp & Humidity Chamber | 72 | Hours | In House | 3x/month/foot vendor
Assembly Flash/Light MP | Heat Soak + Foot Survivability + UTM | Temp : 65°C RH 90% ; 72 Hrs | CP:0, 1, 2, 3, 4, 5 | 3x/month/foot vendor | Heat Soak | Temp & Humidity Chamber + Foot Survivability + UTM | Foot Survivability M/C | 96 | Cycle | In House
Assembly Flash/Light MP | Heat Soak + Foot Survivability + UTM | Temp : 65°C RH 90% ; 72 Hrs |  | 3x/month/foot vendor | Heat Soak | Temp & Humidity Chamber + Foot Survivability + UTM | UTM | 8 | Cycle | In House
Assembly Flash/Light MP | Temperature & Humidity Cycling (THC) + UTM | -20 ~ +65℃ and 90% RH 6 Cycles ; 72 hr |  | 10x/month | Heat Soak + UTM | Temp & Humidity Chamber + UTM | Temp & Humidity Chamber | 72 | Hours | In House | 10x/month
Assembly Flash/Light MP | Temperature & Humidity Cycling (THC) + UTM | -20 ~ +65℃ and 90% RH 6 Cycles ; 72 hr |  | 10x/month | Heat Soak + UTM | Temp & Humidity Chamber + UTM | UTM | 8 | Cycle | In House
Assembly Flash/Light MP | Salt Spray (SST) + UTM | 24 |  | 3x/month | SST + UTM | Salt Spray + UTM | Salt spray chamber | 24 | Hours | In House | 3x/month
Assembly Flash/Light MP | Salt Spray (SST) + UTM | 24 |  | 3x/month | SST + UTM | Salt Spray + UTM | UTM |  | Cycle | In House
Assembly Flash/Light MP | Thermal Cycling + UTM | -40℃ to +85℃ 100 Cycles ; 110 |  | 10x/month | TC + UTM | Temp & Humidity Chamber + UTM | Temp & Humidity Chamber | 110 | Hours | In House | 10x/month
Assembly Flash/Light MP | Thermal Cycling + UTM | -40℃ to +85℃ 100 Cycles ; 110 |  | 10x/month | TC + UTM | Temp & Humidity Chamber + UTM | UTM | 8 | Cycle | In House
Assembly Flash/Light MP | Heat Soak + UTM | 65℃ and 90% 168 hr |  | 10x/month | Heat Soak + UTM | Temp & Humidity Chamber + UTM | Temp & Humidity Chamber | 168 | Hours | In House | 10x/month
Assembly Flash/Light MP | Heat Soak + UTM | 65℃ and 90% 168 hr |  | 10x/month | Heat Soak + UTM | Temp & Humidity Chamber + UTM | UTM | 8 | Cycle | In House
Assembly Flash/Light MP | Heat Soak + UTM | 65℃ and 90% 500 hr |  | 10x/month | Heat Soak + UTM | Temp & Humidity Chamber + UTM | Temp & Humidity Chamber | 500 | Hours | In House | 10x/month
Assembly Flash/Light MP | Heat Soak + UTM | 65℃ and 90% 500 hr |  | 10x/month | Heat Soak + UTM | Temp & Humidity Chamber + UTM | UTM | 8 | Cycle | In House
Ano Flash/Light MP | Ano Hardness |  |  | 3x/color/line/month | HARDNESS | Hardness machine | Hardness machine | 24 | Cycle | In House | 3x/color/line/month
Ano Flash/Light MP | 5x5 Delam |  |  | 3x/color/line/month | Delam | Out source | Out source | TBA | Cycle | Out source | 3x/color/line/month
Ano Flash/Light MP | Salt Spray (SST) | 24 hr |  | 3x/color/month | Salt spray tester | Salt Spray | Salt spray chamber | 24 | Hours | In House | 3x/color/month
Ano Flash/Light MP | UV / Solar Exposure | CP:0, 100, 200, 300 | CP:0, 100, 200, 300 Cycles | 5x/color/biweekly for | UV | UV | UV chamber | 300 | Hours | In House | 5x/color/biweekly for
Ano Flash/Light MP | Chemical Sensitivity | 72 hr |  | 2x/color/month | Heat Soak | Temp & Humidity Chamber | Temp & Humidity Chamber | 72 | Hours | In House | 2x/color/month
Assembly Flash/Light MP | Screw Half Shear Push Test | - |  | 1x/day/each RM vendor | UTM | UTM | UTM | 2 | Cycle | In House | 1x/day/each RM vendor
Assembly Flash/Light MP | Post 24 Hrs | - |  | 1x/2h/Line (180 ) | UTM | UTM | UTM | 540 | Cycle | In House | 1x/2h/Line (180 )
Assembly Flash/Light MP | Foot Chemical | 168 hr |  | 3x/month/foot vendor | Heat Soak + UTM | Temp & Humidity Chamber | Temp & Humidity Chamber | 168 | Hours | In House | 3x/month/foot vendor
Hulk NPI | Pull test | - |  | 5 pcs/build |  | UTM | UTM | 2 | Cycle | In House | 5 pcs/build
Hulk NPI | Inward Shear test | - |  | 3 pcs/build |  | UTM | UTM | 1 | Cycle | In House | 3 pcs/build
Hulk NPI | Outward Shear test | - |  | 3 pcs/build |  | UTM | UTM | 1 | Cycle | In House | 3 pcs/build
Hulk NPI | Rock Tumble | 1 Cycle = 20m LM + 4min HM Totall Test Duration = 1, 3, 5 cycles | CP:0, 1, 3, 5 Cycles | 6 pcs/build |  | Rock Tumble | Rock Tumble Setup | 24 | Cycle | In House | 6 pcs/build
Hulk NPI | Denim Rub (Taber) 500 & 3000 Cycles | 500 , 3000 Cycles | CP:0, 500, 3000 Cycles | 2pcs/build |  | Taber 5750 | Taber Leanear abbraster M/C | 48 | Cycle | In House | 2pcs/build
Hulk NPI | CS- 17 Taber | CP: T0, 1, 5, 10, 25, 100, 200 | CP:T0, 1, 5, 10, 25, 100, 200 | 3pcs/build |  | Taber 5750 | Taber Leanear abbraster M/C | 24 | Cycle | In House | 3pcs/build
Hulk NPI | Random Drop 0.5m | CP:T0, 1, 2, 6, 10, 20, 30, 40, 60, 80 | CP:T0, 1, 2, 6, 10, 20, 30, 40, 60, 80 | 25pcs/build |  | Random Drop | Random Drop 0.5M Setup | 72 | Cycle | In House | 25pcs/build
Hulk NPI | Random Drop 1m | CP:T0, 1, 2, 6, 10, 20, 30, 40, 60, 80 | CP:T0, 1, 2, 6, 10, 20, 30, 40, 60, 80 | 25pcs/build |  | Random Drop | Random Drop 1M Setup | 72 | Cycle | In House | 25pcs/build
Hulk NPI | Random Drop 1.25m | CP:T0, 1, 2, 6, 10, 20, 30, 40, 60, 80 | CP:T0, 1, 2, 6, 10, 20, 30, 40, 60, 80 | 25pcs/build |  | Random Drop | Random Drop 1.25M Setup | 72 | Cycle | In House | 25pcs/build
Hulk NPI | CKV 1 + Random Drop 1.25m | CP:T0, 1, 2, 6, 10, 20, 30, 40, 60, 80 | CP:T0, 1, 2, 6, 10, 20, 30, 40, 60, 80 | 25pcs/build |  | CKV 1 + Random Drop 1.25m | Temp & Humidity Chamber | 24 | Hours | In House | 25pcs/build
Hulk NPI | CKV 1 + Random Drop 1.25m | CP:T0, 1, 2, 6, 10, 20, 30, 40, 60, 80 | CP:T0, 1, 2, 6, 10, 20, 30, 40, 60, 80 | 25pcs/build |  | CKV 1 + Random Drop 1.25m | Random Drop 1.25M Setup | 72 | Cycle | In House
Hulk NPI | Temperature & Humidity Cycling (THC) + Random Drop 1.25m | CP:T0, 1, 2, 6, 10, 20, 30, 40, 60, 80 | CP:T0, 1, 2, 6, 10, 20, 30, 40, 60, 80 | 25pcs/build |  | Temperature & Humidity Cycling (THC) + Random Drop 1.25m | Temp & Humidity Chamber | 72 | Hours | In House | 25pcs/build
Hulk NPI | Temperature & Humidity Cycling (THC) + Random Drop 1.25m | CP:T0, 1, 2, 6, 10, 20, 30, 40, 60, 80 | CP:T0, 1, 2, 6, 10, 20, 30, 40, 60, 80 | 25pcs/build |  | Temperature & Humidity Cycling (THC) + Random Drop 1.25m | Random Drop 1.25M Setup | 72 | Cycle | In House
Hulk NPI | CTL Drop 1M granite | 17 Orientations |  | 20pcs/build |  | CTRL Drop | Control Drop 1M Setup | 96 | cycle | In House | 20pcs/build
Hulk NPI | Temperature & Humidity Cycling (THC) |  |  | 3pcs/build |  | Temp & Humidity Chamber | Temp & Humidity Chamber | 72 | Hours | In House | 3pcs/build
Hulk NPI | Short Term Survivability (STS) |  |  | 3pcs/build |  | Temp & Humidity Chamber | Temp & Humidity Chamber | 6 | Hours | In House | 3pcs/build
Hulk NPI | Salt Spray (SST) 72h | CP: T0, 24hr, 48hr, 72hr | CP:T0, 24hr, 48hr, 72hr | 15pcs/build |  | Salt Spray | Salt spray chamber | 72 | Hours | In House | 15pcs/build
Hulk NPI | UTM | CP: T0, 72hr, 144hr, 216 hr | CP:T0, 72hr, 144hr, 216 hr | 15pcs/build |  | ASI Immersion | ASI Immersion Chamber | 216 | Hours | In House | 15pcs/build
Hulk NPI | Ocean Immersion 432h | CP: T0, 144hr, 288hr, 432 hr | CP:T0, 144hr, 288hr, 432 hr | 15pcs/build |  | Ocean Immersion | Ocean Immersion Chamber | 432 | Hours | In House | 15pcs/build
Hulk NPI | Pool Immersion 432h |  |  | 15pcs/build |  | Pool Immersion | Pool Immersion Chamber | 432 | Hours | In House | 15pcs/build
Hulk NPI | Tap Immersion 432h | CP: T0, 144hr, 288hr, 432 hr | CP:T0, 144hr, 288hr, 432 hr | 15pcs/build |  | Tap Immersion | Tap Immersion Chamber | 432 | Hours | In House | 15pcs/build
Hulk NPI | Standard Chemical Sensitivity 72h | Chem Application (Split and HSG) + 72hr Heat Soak (65C/90%RH) |  | 12pcs/build |  | Temp & Humidity Chamber | Temp & Humidity Chamber | 72 | Hours | In House | 12pcs/build
Hulk NPI | Realistic Chemical Sensitivity 24h | Chem Application (Split and HSG) + 24hr Heat Soak (65C/90%RH) |  | 12pcs/build |  | Temp & Humidity Chamber | Temp & Humidity Chamber | 24 | Hours | In House | 12pcs/build
Hulk NPI | Solar Exposure UV 400h | 2.4 Outdoor Profile - CP: T0, 80hr, 160hr, 240hr, 320hr, 400hr | CP:T0, 80hr, 160hr, 240hr, 320hr, 400hr | 3pcs/build |  | UV | UV chamber | 400 | Hours | In House | 3pcs/build
Hulk NPI | Heat Soak | 504h 65/90 ; CP: T0, 144hrs, 288hr, 432hr, 504hr | CP:T0, 144hrs, 288hr, 432hr, 504hr | 5pcs/build |  | Temp & Humidity Chamber | Temp & Humidity Chamber | 504 | Hours | In House | 5pcs/build
Hulk NPI | Heat Soak | 504h 85/85 ; CP: T0, 144hrs, 288hr, 432hr, 504hr | CP:T0, 144hrs, 288hr, 432hr, 504hr | 10pcs/build |  | Temp & Humidity Chamber | Temp & Humidity Chamber | 504 | Hours | In House | 10pcs/build
Hulk MP | Pull test | - |  | 10 pcs/build | UTM | UTM | UTM | 2 | Cycle | In House | 10 pcs/build
Hulk MP | Inward Shear test | - |  | 10 pcs/build | UTM | UTM | UTM | 2 | Cycle | In House | 10 pcs/build
Hulk MP | Outward Shear test | - |  | 10 pcs/build | UTM | UTM | UTM | 2 | Cycle | In House | 10 pcs/build
Hulk MP | Rock Tumble | 30 hrs | CP: 1, 3, 5 Cycles |  | rock tumble | Rock Tumble | Rock Tumble Setup | 30 | Cycle | In House
Hulk MP | Denim Rub (Taber) 500 & 3000 Cycles | 30 hrs | CP : 500 , 3000 Cycles | 5 pcs/build | Taber 5750 | Taber 5750 | Taber Leanear abbraster | 30 | Cycle | In House | 5 pcs/build
Hulk MP | CTL Drop | 96 hrs | CP:0, 1, 2, 3, 4, 5, 6, 7, 8, 9, 10, 11, 12, 13, 14, 15, 16, 17 | 10pcs/build | CTRL Drop | CTRL Drop | Control Drop 1M Setup | 96 | Cycle | In House | 10pcs/build
Hulk MP | Temperature & Humidity Cycling (THC) | 72hr, |  | 3pcs/build ( 1X after 3 months) | Heat Soak | Temp & Humidity Chamber | Temp & Humidity Chamber | 72 | Hours | In House | 3pcs/build ( 1X after 3 months)
Hulk MP | Salt Spray (SST) 72h | CP: T0, 24hr, 48hr, 72hr | CP:T0, 24hr, 48hr, 72hr | 5 pcs/build ( 1X after 3 months) | Salt Spray | Salt Spray | Salt spray chamber | 24 | Hours | In House | 5 pcs/build ( 1X after 3 months)
Hulk MP | ASI (216 hrs) | 72 hr | CP:T0, 72hr, 144hr, 216 hr | 5 pcs/build ( 1X after 3 months) | ASI Immersion | ASI Immersion | ASI Immersion Chamber | 72 | Hours | In House | 5 pcs/build ( 1X after 3 months)
Hulk MP | Ocean Immersion 432h | 72 hr | CP:T0, 72hr, 144hr, 216 hr | 5 pcs/build ( 1X after 3 months) | Ocean Immersion | Ocean Immersion | Ocean Immersion Chamber | 72 | Hours | In House | 5 pcs/build ( 1X after 3 months)
Hulk MP | Pool Immersion 432h | 72 hr | CP:T0, 72hr, 144hr, 216 hr | 5 pcs/build ( 1X after 3 months) | Pool Immersion | Pool Immersion | Pool Immersion Chamber | 72 | Hours | In House | 5 pcs/build ( 1X after 3 months)
Hulk MP | Realistic Chemical Sensitivity (Ti Housing X24 Chemical) | Chem Application (Split and HSG) + 24hr Heat Soak (65C/90%RH) |  | 12pcs/build | Heat Soak | Temp & Humidity Chamber | Temp & Humidity Chamber | 24 | Hours | In House | 12pcs/build
Hulk MP | Realistic Chemical Sensitivity (entire split) sebum | Chem Application (Split and HSG) + 24hr Heat Soak (65C/90%RH) |  | 5pcs/build | Heat Soak | Temp & Humidity Chamber | Temp & Humidity Chamber | 24 | Hours | In House | 5pcs/build
Hulk MP | Realistic Chemical Sensitivity (entire split) CKV2 | Chem Application (Split and HSG) + 24hr Heat Soak (65C/90%RH) |  | 5pcs/build |  | Temp & Humidity Chamber | Temp & Humidity Chamber | 24 | Hours | In House | 5pcs/build
Hulk MP | Solar Exposure UV 400h | 240 hrs | CP:T0, 80hr, 160hr, 240hr | 3pcs/build ( 1X after 3 months) | UV | UV | UV chamber | 240 | Hours | In House | 3pcs/build ( 1X after 3 months)
Hulk MP | Heat Soak | 72 hr |  | 5pcs/build | Heat Soak | Temp & Humidity Chamber | Temp & Humidity Chamber | 72 | Hours | In House | 5pcs/build
Hulk MP | CKV 2 [apple to entire split using realistic method] + Inward-Bound Shear | Chem Application + 24h 65°C/90% RH Heat Soak |  | 5pcs/build | Heat Soak | Temp & Humidity Chamber + UTM | Temp & Humidity Chamber | 24 | Hours | In House | 5pcs/build
Hulk MP | CKV 2 [apple to entire split using realistic method] + Inward-Bound Shear | Chem Application + 24h 65°C/90% RH Heat Soak |  | 5pcs/build | Heat Soak | Temp & Humidity Chamber + UTM | UTM | 1 | Cycle | In House
Hulk MP | CKV 2 [apple to entire split using realistic method] + Outward-Bound Shear | Chem Application + 24h 65°C/90% RH Heat Soak |  | 5pcs/build | Heat Soak | Temp & Humidity Chamber + UTM | Temp & Humidity Chamber | 24 | Hours | In House | 5pcs/build
Hulk MP | CKV 2 [apple to entire split using realistic method] + Outward-Bound Shear | Chem Application + 24h 65°C/90% RH Heat Soak |  | 5pcs/build | Heat Soak | Temp & Humidity Chamber + UTM | UTM | 1 | Cycle | In House
Hulk MP | CKV 2 [apple to entire split using realistic method] + Pull test | Chem Application + 24h 65°C/90% RH Heat Soak |  | 5pcs/build | Heat Soak | Temp & Humidity Chamber + UTM | Temp & Humidity Chamber | 24 | Hours | In House | 5pcs/build
Hulk MP | CKV 2 [apple to entire split using realistic method] + Pull test | Chem Application + 24h 65°C/90% RH Heat Soak |  | 5pcs/build | Heat Soak | Temp & Humidity Chamber + UTM | UTM | 1 | Cycle | In House
Ano Flash/Light Line/Machine Qualification | Ano Hardness | RT |  | 10pcs/build | <300 HV0.05 | Hardness machine | Hardness machine | 24 | Cycle | In House | 10pcs/build
Ano Flash/Light Line/Machine Qualification | 5x5 Delam | RT |  | 10pcs/build | ≥15 Delam counts | Out source | Out source | 24 | Cycle | Out source | 10pcs/build
Ano Flash/Light Line/Machine Qualification | CS-17 Taber | RT | CP:0, 1, 5, 10, 25, 100, 200 Cyles | 3pcs/build | > grade 1 for 125g | Taber Leanear abbraster | Taber Leanear abbraster M/C | 30 | Cycle | In House | 3pcs/build
Ano Flash/Light Line/Machine Qualification | Steel Wool | RT | CP:0g, 75g, 125g, 250g, 500g, 1000g | 3pcs/build | 1-10 cycles > 4 | Taber Leanear abbraster | Taber Leanear abbraster M/C | 30 | Cycle | In House | 3pcs/build
Ano Flash/Light Line/Machine Qualification | Short Term Survivability (STS) | Temp : 85°C |  | 3pcs/build | -Any sample with corrosion spot ≥250 μm | Temp & Humidity Chamber | Temp & Humidity Chamber | 9 | Hours | In House | 3pcs/build
Ano Flash/Light Line/Machine Qualification | Temperature & Humidity Cycling (THC) | -20 ~ +65℃ and 90% RH 6 Cycles |  | 3pcs/build | -Any sample with corrosion spot ≥250 μm | Temp & Humidity Chamber | Temp & Humidity Chamber | 72 | Hours | In House | 3pcs/build
Ano Flash/Light Line/Machine Qualification | Heat Soak | Temp : 65°C RH : 90% | CP:T0, 72h, 168h, 336h, 504h | 10pcs/build | -Any sample with corrosion spot ≥250 μm | Temp & Humidity Chamber | Temp & Humidity Chamber | 504 | Hours | In House | 10pcs/build
Ano Flash/Light Line/Machine Qualification | Salt Spray (SST) | ASTM B117 |  | 10pcs/build | -Any sample with corrosion spot ≥250 μm | Salt Spray | Salt spray chamber | 24 | Hours | In House | 10pcs/build
Ano Flash/Light Line/Machine Qualification | UV / Solar Exposure | Natural Sunlight-2.4 | CP:T0, 100h, 200h, 300h, | 10pcs/build | dE94 > 3.0 | UV | UV chamber | 600 | Hours | In House | 10pcs/build
Ano Flash/Light Line/Machine Qualification | Steel Rain +Heat Soak | Temp : 65°C RH : 90% |  | 3pcs/build | Any sample with corrosion spot ≥250 μm | Temp & Humidity Chamber + Steel Rain | Steel Rain Setup | 4 | Cycle | In House | 3pcs/build
[7 empty] | Temp & Humidity Chamber | 504 | Hours | In House
Assembly Flash/Light Line/Machine Qualification | Screw Half | RT |  | 10pcs/build | <200N | UTM | UTM | 3 | Cycle | In House | 10pcs/build
Assembly Flash/Light Line/Machine Qualification | Post 24 Hrs | RT |  | 32pcs/build | Side snap pull force test ＞150N, Cleat pull force ＞150N | UTM | UTM | 0.4 | Cycle | In House | 32pcs/build
Assembly Flash/Light Line/Machine Qualification | Foot Chemical + UTM | Oleic Acid Heat Soak 168H |  | 3pcs/build/foot vendor 3pcs/build/foot vendor | 1. Cosmetic inspection | Temp & Humidity Chamber + UTM | Temp & Humidity Chamber | 168 | Hours | In House | 3pcs/build/foot vendor 3pcs/build/foot vendor
Assembly Flash/Light Line/Machine Qualification | Foot Chemical + UTM | Oleic Acid Heat Soak 168H |  | 3pcs/build/foot vendor 3pcs/build/foot vendor | 1. Cosmetic inspection | Heat Soak + UTM | UTM | 4 | Cycle | In House
Assembly Flash/Light Line/Machine Qualification | Heat Soak + Foot Survivability + UTM | Temp : 65°C RH : 90% |  | 3pcs/build/foot vendor | Foot height ＞ 75% | Temp & Humidity Chamber + Foot Survivability + UTM | Temp & Humidity Chamber | 72 | Hours | In House | 3pcs/build/foot vendor
Assembly Flash/Light Line/Machine Qualification | Heat Soak + Foot Survivability + UTM | Temp : 65°C RH : 90% | CP:0, 1, 2, 3, 4, 5 | 3pcs/build/foot vendor | Foot height ＞ 75% | Temp & Humidity Chamber + Foot Survivability + UTM | Foot Survivability M/C | 96 | Cycle | In House
Assembly Flash/Light Line/Machine Qualification | Heat Soak + Foot Survivability + UTM | Temp : 65°C RH : 90% |  | 3pcs/build/foot vendor | Foot height ＞ 75% | Temp & Humidity Chamber + Foot Survivability + UTM | UTM | 2 | Cycle | In House
Assembly Flash/Light Line/Machine Qualification | Temperature & Humidity Cycling (THC) + UTM | -20 ~ +65℃ and 90% RH 6 Cycles |  | 10pcs/build | Side snap pull force test ＞150N, Cleat pull force ＞150N | Heat Soak + UTM | Temp & Humidity Chamber | 85 | Hours | In House | 10pcs/build
Assembly Flash/Light Line/Machine Qualification | Temperature & Humidity Cycling (THC) + UTM | -20 ~ +65℃ and 90% RH 6 Cycles |  | 10pcs/build | Side snap pull force test ＞150N, Cleat pull force ＞150N | Temp & Humidity Chamber + UTM | UTM | 10 | Cycle | In House
Assembly Flash/Light Line/Machine Qualification | Salt Spray (SST) + UTM | ASTM B117 |  | 6pcs/build | Side snap pull force test ＞150N, Cleat pull force ＞150N | Salt Spray + UTM | Salt spray chamber | 24 | Hours | In House | 6pcs/build
Assembly Flash/Light Line/Machine Qualification | Salt Spray (SST) + UTM | ASTM B117 |  | 6pcs/build | Side snap pull force test ＞150N, Cleat pull force ＞150N | Salt Spray + UTM | UTM | 6 | Cycle | In House
Assembly Flash/Light Line/Machine Qualification | Thermal Cycling + UTM | -40℃ to +85℃ 100 Cycles |  | 10pcs/build | Side snap pull force test ＞150N, Cleat pull force ＞150N | Thermal Cycle chamber + UTM | Thermal Cycle chamber | 110 | Hours | In House | 10pcs/build
Assembly Flash/Light Line/Machine Qualification | Thermal Cycling + UTM | -40℃ to +85℃ 100 Cycles |  | 10pcs/build | Side snap pull force test ＞150N, Cleat pull force ＞150N | Thermal Cycle chamber + UTM | UTM | 8 | Cycle | In House
Assembly Flash/Light Line/Machine Qualification | Heat Soak + UTM | 65℃ and 90% |  | 32pcs/build | Side snap pull force test ＞150N, Cleat pull force ＞150N | Heat Soak + UTM | Temp & Humidity Chamber | 168 | Hours | In House | 32pcs/build
Assembly Flash/Light Line/Machine Qualification | Heat Soak + UTM | 65℃ and 90% |  | 32pcs/build | Side snap pull force test ＞150N, Cleat pull force ＞150N | Temp & Humidity Chamber + UTM | UTM | 30 | Cycle | In House
Assembly Flash/Light Line/Machine Qualification | Heat Soak + UTM | 65℃ and 90% |  | 10pcs/build | Side snap pull force test ＞150N, Cleat pull force ＞150N | Temp & Humidity Chamber + UTM | Temp & Humidity Chamber | 500 | Hours | In House | 10pcs/build
Assembly Flash/Light Line/Machine Qualification | Heat Soak + UTM | 65℃ and 90% |  | 10pcs/build | Side snap pull force test ＞150N, Cleat pull force ＞150N | Temp & Humidity Chamber + UTM | UTM | 10 | Cycle | In House
Hulk Line/Machine Qualification | Pull test | - |  | 5 pcs/build |  | UTM | UTM | 2 | Cycle | In House | 5 pcs/build
Hulk Line/Machine Qualification | Inward Shear test | - |  | 3 pcs/build |  | UTM | UTM | 1 | Cycle | In House | 3 pcs/build
Hulk Line/Machine Qualification | Outward Shear test | - |  | 3 pcs/build |  | UTM | UTM | 1 | Cycle | In House | 3 pcs/build
Hulk Line/Machine Qualification | Rock Tumble | 1 Cycle = 20m LM + 4min HM Totall Test Duration = 1, 3, 5 cycles | CP:0, 1, 3, 5 Cycles | 6 pcs/build |  | Rock Tumble | Rock Tumble Setup | 24 | Cycle | In House | 6 pcs/build
Hulk Line/Machine Qualification | Denim Rub (Taber) 500 & 3000 Cycles | 500 , 3000 Cycles | CP: 0, 500, 3000 Cycles | 2pcs/build |  | Taber 5750 | Taber Leanear abbraster M/C | 48 | Cycle | In House | 2pcs/build
Hulk Line/Machine Qualification | CS- 17 Taber | CP: T0, 1, 5, 10, 25, 100, 200 | CP:T0, 1, 5, 10, 25, 100, 200 | 3pcs/build |  | Taber 5750 | Taber Leanear abbraster M/C | 24 | Cycle | In House | 3pcs/build
Hulk Line/Machine Qualification | Random Drop 0.5m | CP:T0, 1, 2, 6, 10, 20, 30, 40, 60, 80 | CP:T0, 1, 2, 6, 10, 20, 30, 40, 60, 80 | 25pcs/build |  | Random Drop | Random Drop 0.5M Setup | 72 | Cycle | In House | 25pcs/build
Hulk Line/Machine Qualification | Random Drop 1m | CP:T0, 1, 2, 6, 10, 20, 30, 40, 60, 80 | CP:T0, 1, 2, 6, 10, 20, 30, 40, 60, 80 | 25pcs/build |  | Random Drop | Random Drop 1M Setup | 72 | Cycle | In House | 25pcs/build
Hulk Line/Machine Qualification | Random Drop 1.25m | CP:T0, 1, 2, 6, 10, 20, 30, 40, 60, 80 | CP:T0, 1, 2, 6, 10, 20, 30, 40, 60, 80 | 25pcs/build |  | Random Drop | Random Drop 1.25M Setup | 72 | Cycle | In House | 25pcs/build
Hulk Line/Machine Qualification | CKV 1 + Random Drop 1.25m | CP:T0, 1, 2, 6, 10, 20, 30, 40, 60, 80 | CP:T0, 1, 2, 6, 10, 20, 30, 40, 60, 80 | 25pcs/build |  | CKV 1 + Random Drop 1.25m | Temp & Humidity Chamber | 24 | Hours | In House | 25pcs/build
Hulk Line/Machine Qualification | CKV 1 + Random Drop 1.25m | CP:T0, 1, 2, 6, 10, 20, 30, 40, 60, 80 | CP:T0, 1, 2, 6, 10, 20, 30, 40, 60, 80 | 25pcs/build |  | Random Drop | Random Drop 1.25M Setup | 72 | Cycle | In House
Hulk Line/Machine Qualification | Temperature & Humidity Cycling (THC) + Random Drop 1.25m | CP:T0, 1, 2, 6, 10, 20, 30, 40, 60, 80 | CP:T0, 1, 2, 6, 10, 20, 30, 40, 60, 80 | 25pcs/build |  | Temperature & Humidity Cycling (THC) + Random Drop 1.25m | Temp & Humidity Chamber | 72 | Hours | In House | 25pcs/build
Hulk Line/Machine Qualification | Temperature & Humidity Cycling (THC) + Random Drop 1.25m | CP:T0, 1, 2, 6, 10, 20, 30, 40, 60, 80 | CP:T0, 1, 2, 6, 10, 20, 30, 40, 60, 80 | 25pcs/build |  | Temperature & Humidity Cycling (THC) + Random Drop 1.25m | Random Drop 1.25M Setup | 72 | Cycle | In House
Hulk Line/Machine Qualification | CTL Drop 1M granite | 17 Orientations | CP:0, 1, 2, 3, 4, 5, 6, 7, 8, 9, 10, 11, 12, 13, 14, 15, 16, 17 | 20pcs/build |  | CTRL Drop | Control Drop 1M Setup | 96 | Cycle | In House | 20pcs/build
Hulk Line/Machine Qualification | Temperature & Humidity Cycling (THC) | 72hr, |  | 3pcs/build |  | Temp & Humidity Chamber | Temp & Humidity Chamber | 72 | Hours | In House | 3pcs/build
Hulk Line/Machine Qualification | Short Term Survivability (STS) | 6hr, 85 C |  | 3pcs/build |  | Temp & Humidity Chamber | Temp & Humidity Chamber | 6 | Hours | In House | 3pcs/build
Hulk Line/Machine Qualification | Salt Spray (SST) 72h | CP: T0, 24hr, 48hr, 72hr | CP:T0, 24hr, 48hr, 72hr | 15pcs/build |  | Salt Spray | Salt spray chamber | 72 | Hours | In House | 15pcs/build
Hulk Line/Machine Qualification | ASI (216 hrs) | CP: T0, 72hr, 144hr, 216 hr | CP:T0, 72hr, 144hr, 216 hr | 15pcs/build |  | ASI Immersion | ASI Immersion Chamber | 72 | Hours | In House | 15pcs/build
Hulk Line/Machine Qualification | Ocean Immersion 432h | CP: T0, 144hr, 288hr, 432 hr | CP:T0, 72hr, 144hr, 216 hr | 15pcs/build |  | Ocean Immersion | Ocean Immersion Chamber | 72 | Hours | In House | 15pcs/build
Hulk Line/Machine Qualification | Pool Immersion 432h | CP: T0, 144hr, 288hr, 432 hr | CP:T0, 72hr, 144hr, 216 hr | 15pcs/build |  | Pool Immersion | Pool Immersion Chamber | 72 | Hours | In House | 15pcs/build
Hulk Line/Machine Qualification | Tap Immersion 432h | CP: T0, 144hr, 288hr, 432 hr | CP:T0, 72hr, 144hr, 216 hr | 15pcs/build |  | Tap Immersion | Tap Immersion Chamber | 72 | Hours | In House | 15pcs/build
Hulk Line/Machine Qualification | Standard Chemical Sensitivity 72h | Chem Application (Split and HSG) + 72hr Heat Soak (65C/90%RH) |  | 12pcs/build |  | Temp & Humidity Chamber | Temp & Humidity Chamber | 72 | Hours | In House | 12pcs/build
Hulk Line/Machine Qualification | Realistic Chemical Sensitivity 24h | Chem Application (Split and HSG) + 24hr Heat Soak (65C/90%RH) |  | 12pcs/build |  | Temp & Humidity Chamber | Temp & Humidity Chamber | 24 | Hours | In House | 12pcs/build
Hulk Line/Machine Qualification | Solar Exposure UV 400h | 2.4 Outdoor Profile - CP: T0, 80hr, 160hr, 240hr, 320hr, 400hr | CP:T0, 80hr, 160hr, 240hr, 320hr, 400hr | 3pcs/build |  | UV | UV chamber | 400 | Hours | In House | 3pcs/build
Hulk Line/Machine Qualification | Heat Soak | 504h 65/90 ; CP: T0, 144hrs, 288hr, 432hr, 504hr | CP:T0, 144hrs, 288hr, 432hr, 504hr | 5pcs/build |  | Temp & Humidity Chamber | Temp & Humidity Chamber | 504 | Hours | In House | 5pcs/build
Hulk Line/Machine Qualification | Heat Soak | 504h 85/85 ; CP: T0, 144hrs, 288hr, 432hr, 504hr | CP:T0, 144hrs, 288hr, 432hr, 504hr | 10pcs/build |  | Temp & Humidity Chamber | Temp & Humidity Chamber | 504 | Hours | In House | 10pcs/build

## Flash (2) (hidden)
Flash ORT inspection plan NPI & MP
Stage | Test Name | Duration | Qty | Machine
Ano NPI | Ano Hardness |  | 10pcs/build | HARDNESS
Ano NPI | 5x5 Delam |  | 10pcs/build | Delam
Ano NPI | CS- 17 Taber |  | 3pcs/build | Taber
Ano NPI | Steel Wool |  | 3pcs/build | Taber
Ano NPI | Short Term Survivability (STS) Temp : 85°C RH : 20% | 9 hr | 3pcs/build | Heat Soak
Ano NPI | Temperature & Humidity Cycling (THC) -20 ~ +65℃ and 90% RH 6 Cycles | 72 hr | 3pcs/build | Heat Soak
Ano NPI | Heat Soak Temp : 65°C RH : 90% | 500 | 10pcs/build | Heat Soak
Ano NPI | Salt Spray (SST) ASTM B117 | 24 hr | 10pcs/build | Salt spray tester
Ano NPI | UV/ Solar Exposure Natural Sunlight-2.4 | 600 | 10pcs/build | UV
Ano NPI | Steel Rain + Heat Soak Temp : 65°C RH : 90% | 500 | 3pcs/build | Heat Soak + Steel Rain
Ano NPI | Chemical Sensitivity Temp : 65°C RH : 90% | 72 hr | 5pcs/build | Heat Soak
Assembly NPI | Screw halfshear push test | 3 hr | 10pcs/build | Instron
Assembly NPI | Post 24 Hrs | - | 32pcs/build | Instron
Assembly NPI | Foot Chemical Heat Soak 168H | 168 hr | 3pcs/build/foot vendor 3pcs/build/foot vendor | Heat Soak + Instron
Assembly NPI | Foot Survivability Temp : 65°C RH : 90% | 72 hr | 3pcs/build/foot vendor | Heat Soak + Survivability + Instron
Assembly NPI | Temperature & Humidity Cycling (THC) -20 ~ +65℃ and 90% RH 6 Cycles | 72 | 10pcs/build | Heat Soak + Instron
Assembly NPI | Salt Spray (SST) ASTM B117 | 28 hr | 6pcs/build | Salt spray tester
Assembly NPI | Thermal Cycling -40℃ to +85℃ 100 Cycles | 110 hr | 10pcs/build | Teraml cycling
Assembly NPI | Heat Soak 65℃ and 90% 168 | 168 hr | 32pcs/build | Heat Soak + Instron
Assembly NPI | Heat Soak 65℃ and 90% 500H | 500 hr | 10pcs/build | Heat Soak + Instron
Mass Production
Ano MP | Ano Hardness |  | 3x/color/line/month | HARDNESS
Ano MP | 5x5 Delam |  | 3x/color/line/month | Delam
Ano MP | Salt Spray (SST) | 24 hr | 3x/color/month | Salt spray tester
Ano MP | UV/ Solar Exposure | 300 | 5x/color/biweekly for | UV
Ano MP | Chemical Sensitivity | 72 hr | 2x/color/month | Heat Soak
Assembly MP | Screw half shear push test | - | 1x/day/each RM vendor | Instron
Assembly MP | Post 24 Hrs | - | 1x/2h/Line | Instron
Assembly MP | Foot Chemical | 168 hr | 3x/month/foot vendor | Heat Soak + Instron
Assembly MP | Foot Survivability Temp : 65°C RH 90% | 72 Hrs | 3x/month/foot vendor | Heat Soak
Assembly MP | Temperature & Humidity Cycling (THC) -20 ~ +65℃ and 90% RH 6 Cycles | 72 hr | 10x/month | Heat Soak + Instron
Assembly MP | Salt Spray (SST) | 24 | 3x/month | SST + Instron
Assembly MP | Thermal Cycling -40℃ to +85℃ 100 Cycles | 110 | 10x/month | TC + Instron
Assembly MP | Heat Soak 65℃ and 90% 168 | 168 hr | 10x/month | Heat Soak + Instron
Assembly MP | Heat Soak 65℃ and 90% 500H | 500 hr | 10x/month | Heat Soak + Instron

## other (hidden)
Stage | Test Name | Test Condition | Duration of testing | Qty | Specification | Machine / Eqipment
ANO Flash NPI | Ano Hardness | RT |  | 10pcs/build | <300 HV0.05 | Hardness machine
| 5x5 Delam | RT |  | 10pcs/build | ≥15 Delam counts | Out source
| CS- 17 Taber | RT | 1 hr | 3pcs/build | > grade 1 for 125g | Taber Leanear abbraster
| Steel Wool | RT | 1 hr | 3pcs/build | 1-10 cycles > 4 | Taber Leanear abbraster
Ano MP | Ano Hardness | RT |  | 10pcs/build | <300 HV0.05 | Hardness machine
| 5x5 Delam | RT |  | 10pcs/build | ≥15 Delam counts | Out source
| CS- 17 Taber | RT | 1 hr | 3pcs/build | > grade 1 for 125g | Taber Leanear abbraster
| Steel Wool | RT | 1 hr | 3pcs/build | 1-10 cycles > 4 | Taber Leanear abbraster
Assy Flash NPI | Thermal Cycling | -40℃ to +85℃ 100 Cycles | 110 hr | 10pcs/build | Side snap pull force test ＞150N, Cleat pull force ＞150N | Thermal cycle + Instron
Assy Flash MP | Thermal Cycling | -40℃ to +85℃ 100 Cycles | 110 hr | 3 parts per week | Side snap pull force test ＞150N, Cleat pull force ＞150N | Thermal cycle + Instron
Hulk NPI | Rock Tumble | 1 Cycle = 20m LM + 4min HM | 24 Hr | 6 pcs/build |  | Rock Tumble
Totall Test Duration = 1, 3, 5 cycles
| Denim Rub (Taber) 500 & 3000 Cycles | 500 , 3000 Cycles | 48Hr | 2pcs/build |  | Taber 5750
| CS-17 Taber | CP: T0, 1, 5, 10, 25, 100, 200 | 24Hr | 3pcs/build |  | Taber 5750
| ASI (216 hrs) | CP: T0, 72hr, 144hr, 216 hr | 216Hr | 15pcs/build |  | ASI Immersion
| Ocean Immersion 432h | CP: T0, 144hr, 288hr, 432 hr | 432Hr | 15pcs/build |  | Ocean Immersion
| Pool Immersion 432h | CP: T0, 144hr, 288hr, 432 hr | 432Hr | 15pcs/build |  | Pool Immersion
| Tap Immersion 432h | CP: T0, 144hr, 288hr, 432 hr | 432Hr | 15pcs/build |  | Tap Immersion

## Sheet2 (hidden)
Slide
| Current | [6 empty] | requiremnt
[8 empty] | Qty | Remaeks
| Machine name | Qty Available | Type | Testing | testing Hr | Makers
Sl # | Description | Vendor Name | Model | Qty
| RANDOM DROP | Lumina Provided | - | 3
| CONTROL DROP | Topnotch | DT-202 | 1
| ROCK TUMBLER | Lumina Provided | - | 3 Set |  |  | Heat plkan vs actual
| X-RITE SPECTRALIGHT III | Pantone |  | 1
| HEAT SOAK | Good will instrument (Hitachi) | EC-86MHPH | 1
| THERMAL CHAMBER | Good will instrument (Hitachi) | EC-85EXTH20B | 1
| UV CHAMBER | ATLAS/AMETEK | CI5000 | 1
| SALT SPRAY | ATLAS/AMETEK | CCX4000 | 1 | [5 empty] | `
| TABER LINEAR ABRASER | Khusbhabu Scientfic | 5750 | 1
| ELECTRO MECHANICAL UTM INSTRON | Instron | 685C-5 | 1
| FOOT SURVIVABILITY TEST | Shalghai Shunfei Autosystem | FW-03 | 1
| Pencil Hardness | BYK | - | 1
| TAP Immersion | CYG | CYG008-EC-Immer M2D-N-V01.00 | 1
| POOL Immersion | CYG | CYG008-EC-Immer M2C-N-V01.00 | 1
| OCEAN Immersion | CYG | CYG008-EC-Immer M1C-N-V01.00 | 1
| ASI Immersion | CYG | M1-DUAL ASI (M1C) | 1
| Constant Temperature and Humidity Chamber | Cosmopia Hightech Corp. | EC-46 MHP | 1

## Random drop (hidden)
Random Drop
Test Name | Test Condition | Qty | Duration of testing | Machine / Eqipment | Duration of testing / Hrs
Random Drop 0.5m | 80 Drops | 25 | 72 | Random Drop | 1800
Random Drop 1m | 80 Drops | 25 | 72 | Random Drop | 1800
Random Drop 1.25m | 80 Drops | 25 | 72 | Random Drop | 1800
CKV1 + Random Drop 1.25m | 80 Drops | 25 | 24 + 72 | Random Drop | 1800
THC + Random Drop 1.25m | 80 Drops | 25 | 72 + 72 | Random Drop | 1800
9000
Control Drop
CTL Drop 1M granite | 17 Orientations | 96Hr | 20pcs/build |  | CTRL Drop
\

## Sheet1 (hidden)
Stage | Test Type | Test Name | Test Condition | Duration | Qty | Aequs Qty | Specification | Equip.
Ano MP | Mechanical | Ano Hardness | RT | N/A | 3x/color/line/month |  | <300 HV0.05
|  | 5x5 Delam | RT | N/A | 3x/color/line/month |  | ≥15 Delam counts
| Environmental | Salt Spray (SST) | ASTM B117 | 24 hr | 3x/color/month | 1X color / Week | -Any sample with corrosion spot ≥250 μm | SST
|  | UV/ Solar Exposure | Natural Sunlight-2.4 | 100h, 200h, | 5x/color/biweekly for | 3X per color / week | dE94 > 3.0 | UV
| Chemical | Chemical Sensitivity | Temp : 65°C | 72 hr | 2x/color/month | 1X colour /2 week | Follow Grade Criteria | HS-01
Assembly MP | ORT | Screw half | RT | - | 1x/day/each RM vendor | 1x/day/each | <200N | Instron
shear push test
|  | Post 24 Hrs | RT | - | 1x/4h/Line | 1x/4h | Side snap pull force test ＞150N, Cleat pull force ＞150N | Instron
| Chemical + ORT | Foot Chemical | Oleic Acid | 168 hr | 3x/month/foot vendor | 2X per 2 week / foot vendor | 1.Cosmetic inspection | HS +Instron
|  | Foot Survivability | Temp : 65°C | 72 Hrs | 3x/month/foot vendor | 2X per 2 week / foot vendor | Foot height ＞ 75% | HS
| Environmental + ORT | Temperature & Humidity Cycling (THC) | -20 ~ +65℃ and 90% RH 6 Cycles | 72 hr | 10x/month | 3X per week | Side snap pull force test ＞150N, Cleat pull force ＞150N | HS + Instron
|  | Salt Spray (SST) | ASTM B117 | - | 3x/month | 1 x per week | 1.Cosmetic inspection -No corrosion ＞250um | SST + Instron
|  | Thermal Cycling | -40℃ to +85℃ 100 Cycles | - | 10x/month | 3X per week | Side snap pull force test ＞150N, Cleat pull force ＞150N | TC + Instron
|  | Heat Soak | 65℃ and 90% | 168 hr | 10x/month | 3X per week | Side snap pull force test ＞150N, Cleat pull force ＞150N | HS + Instron
|  | Heat Soak | 65℃ and 90% | 500 hr | 10x/month | 10x/month | Side snap pull force test ＞150N, Cleat pull force ＞150N | HS + Instron